## Cu
X | Y | X | Y | X | Y | MW | X | Y | X | Y | X | Y | X | Y | X | Y | X | Y | X | Y | X | Y | X | Y | kumulativ |  | Interpolation Partikelgröße
0.012 | 0 | 0.012 | 0 | 0.012 | 0 | 0 | [19 empty] | d10 | 14.70916
0.014 | 0 | 0.014 | 0 | 0.014 | 0 | 0 | [18 empty] | 0 | d50 | 34.42675
0.017 | 0 | 0.017 | 0 | 0.017 | 0 | 0 | [18 empty] | 0 | d90 | 48.69705
0.02 | 0 | 0.02 | 0 | 0.02 | 0 | 0 | [18 empty] | 0
0.023 | 0 | 0.023 | 0 | 0.023 | 0 | 0 | [18 empty] | 0
0.028 | 0 | 0.028 | 0 | 0.028 | 0 | 0 | [18 empty] | 0
0.033 | 0 | 0.033 | 0 | 0.033 | 0 | 0 | [18 empty] | 0
0.039 | 0 | 0.039 | 0 | 0.039 | 0 | 0 | [18 empty] | 0
0.047 | 0 | 0.047 | 0 | 0.047 | 0 | 0 | [18 empty] | 0
0.056 | 0 | 0.056 | 0 | 0.056 | 0 | 0 | [18 empty] | 0
0.066 | 0 | 0.066 | 0 | 0.066 | 0 | 0 | [18 empty] | 0
0.079 | 0 | 0.079 | 0 | 0.079 | 0 | 0 | [18 empty] | 0
0.094 | 0 | 0.094 | 0 | 0.094 | 0 | 0 | [18 empty] | 0
0.112 | 0 | 0.112 | 0 | 0.112 | 0 | 0 | [18 empty] | 0
0.133 | 0 | 0.133 | 0 | 0.133 | 0 | 0 | [18 empty] | 0
0.158 | 0 | 0.158 | 0 | 0.158 | 0 | 0 | [18 empty] | 0
0.187 | 0 | 0.187 | 0 | 0.187 | 0 | 0 | [18 empty] | 0
0.223 | 0 | 0.223 | 0 | 0.223 | 0 | 0 | [18 empty] | 0
0.265 | 0 | 0.265 | 0 | 0.265 | 0 | 0 | [18 empty] | 0
0.315 | 0 | 0.315 | 0 | 0.315 | 0 | 0 | [18 empty] | 0
0.375 | 0 | 0.375 | 0 | 0.375 | 0 | 0 | [18 empty] | 0
0.446 | 0 | 0.446 | 0 | 0.446 | 0 | 0 | [18 empty] | 0
0.53 | 0 | 0.53 | 0 | 0.53 | 0 | 0 | [18 empty] | 0
0.631 | 0 | 0.631 | 0 | 0.631 | 0 | 0 | [18 empty] | 0
0.75 | 0 | 0.75 | 0 | 0.75 | 0 | 0 | [18 empty] | 0
0.891 | 0 | 0.891 | 0 | 0.891 | 0 | 0 | [18 empty] | 0
1.06 | 0 | 1.06 | 0 | 1.06 | 0 | 0 | [18 empty] | 0
1.261 | 0 | 1.261 | 0 | 1.261 | 0 | 0 | [18 empty] | 0
1.499 | 0 | 1.499 | 0 | 1.499 | 0 | 0 | [18 empty] | 0
1.784 | 0 | 1.784 | 0 | 1.784 | 0 | 0 | [18 empty] | 0
2.121 | 0 | 2.121 | 0 | 2.121 | 0 | 0 | [18 empty] | 0
2.522 | 0 | 2.522 | 0 | 2.522 | 0 | 0 | [18 empty] | 0
2.999 | 0 | 2.999 | 0 | 2.999 | 0 | 0 | [18 empty] | 0
3.567 | 0 | 3.567 | 0 | 3.567 | 0 | 0 | [18 empty] | 0
4.246 | 0 | 4.246 | 0 | 4.246 | 0 | 0 | [18 empty] | 0
5.044 | 0 | 5.044 | 0 | 5.044 | 0 | 0 | [18 empty] | 0
5.997 | 0 | 5.997 | 0 | 5.997 | 0.39 | 0.13 | [18 empty] | 0.13
7.134 | 0.57 | 7.134 | 0.56 | 7.134 | 0.73 | 0.62 | [18 empty] | 0.75
8.482 | 1.08 | 8.482 | 1.17 | 8.482 | 1.21 | 1.153333 | [18 empty] | 1.903333
10.087 | 1.8 | 10.087 | 1.97 | 10.087 | 1.79 | 1.853333 | [18 empty] | 3.756667
11.994 | 2.65 | 11.994 | 2.68 | 11.994 | 2.38 | 2.57 | [18 empty] | 6.326667
14.269 | 3.42 | 14.269 | 3.07 | 14.269 | 2.85 | 3.113333 | [18 empty] | 9.44
16.965 | 3.89 | 16.965 | 3.2 | 16.965 | 3.2 | 3.43 | [18 empty] | 12.87
20.174 | 4.06 | 20.174 | 3.64 | 20.174 | 3.76 | 3.82 | [18 empty] | 16.69
23.989 | 4.91 | 23.989 | 5.47 | 23.989 | 5.41 | 5.263333 | [18 empty] | 21.95333
28.528 | 9.25 | 28.528 | 9.81 | 28.528 | 9.38 | 9.48 | [18 empty] | 31.43333
33.929 | 17.79 | 33.929 | 16.65 | 33.929 | 16.06 | 16.83333 | [18 empty] | 48.26667
40.348 | 22.68 | 40.348 | 22.22 | 40.348 | 22.16 | 22.35333 | [18 empty] | 70.62
47.987 | 17.34 | 47.987 | 19.07 | 47.987 | 19.73 | 18.71333 | [18 empty] | 89.33333
57.065 | 7.94 | 57.065 | 8.6 | 57.065 | 9.03 | 8.523333 | [18 empty] | 97.85667
67.858 | 2.25 | 67.858 | 1.89 | 67.858 | 1.92 | 2.02 | [18 empty] | 99.87667
80.696 | 0.37 | 80.696 | 0 | 80.696 | 0 | 0.1233333 | [18 empty] | 100
96.01 | 0 | 96.01 | 0 | 96.01 | 0 | 0 | [18 empty] | 100
114.167 | 0 | 114.167 | 0 | 114.167 | 0 | 0 | [18 empty] | 100
135.717 | 0 | 135.717 | 0 | 135.717 | 0 | 0 | [18 empty] | 100
161.393 | 0 | 161.393 | 0 | 161.393 | 0 | 0 | [18 empty] | 100
191.929 | 0 | 191.929 | 0 | 191.929 | 0 | 0 | [18 empty] | 100
228.242 | 0 | 228.242 | 0 | 228.242 | 0 | 0 | [18 empty] | 100
271.433 | 0 | 271.433 | 0 | 271.433 | 0 | 0 | [18 empty] | 100
322.785 | 0 | 322.785 | 0 | 322.785 | 0 | 0 | [18 empty] | 100
383.858 | 0 | 383.858 | 0 | 383.858 | 0 | 0 | [18 empty] | 100
456.485 | 0 | 456.485 | 0 | 456.485 | 0 | 0 | [18 empty] | 100
542.866 | 0 | 542.866 | 0 | 542.866 | 0 | 0 | [18 empty] | 100
645.571 | 0 | 645.571 | 0 | 645.571 | 0 | 0 | [18 empty] | 100
767.716 | 0 | 767.716 | 0 | 767.716 | 0 | 0 | [18 empty] | 100
912.969 | 0 | 912.969 | 0 | 912.969 | 0 | 0 | [18 empty] | 100
1085.733 | 0 | 1085.733 | 0 | 1085.733 | 0 | 0 | [18 empty] | 100
1291.142 | 0 | 1291.142 | 0 | 1291.142 | 0 | 0 | [18 empty] | 100
1535.065 | 0 | 1535.065 | 0 | 1535.065 | 0 | 0 | [18 empty] | 100
1834.008 | 0 | 1834.008 | 0 | 1834.008 | 0 | 0 | [18 empty] | 100

## Ti64
X | Y | X | Y | X | Y | MW | X | Y | X | Y | X | Y | X | Y | X | Y | X | Y | X | Y | X | Y | X | Y | kumulativ |  | Interpolation Partikelgröße
0.012 | 0 | 0.012 | 0 | 0.012 | 0 | 0 | [19 empty] | d10 | 20.56043
0.014 | 0 | 0.014 | 0 | 0.014 | 0 | 0 | [18 empty] | 0 | d50 | 30.05364
0.017 | 0 | 0.017 | 0 | 0.017 | 0 | 0 | [18 empty] | 0 | d90 | 42.29649
0.02 | 0 | 0.02 | 0 | 0.02 | 0 | 0 | [18 empty] | 0
0.023 | 0 | 0.023 | 0 | 0.023 | 0 | 0 | [18 empty] | 0
0.028 | 0 | 0.028 | 0 | 0.028 | 0 | 0 | [18 empty] | 0
0.033 | 0 | 0.033 | 0 | 0.033 | 0 | 0 | [18 empty] | 0
0.039 | 0 | 0.039 | 0 | 0.039 | 0 | 0 | [18 empty] | 0
0.047 | 0 | 0.047 | 0 | 0.047 | 0 | 0 | [18 empty] | 0
0.056 | 0 | 0.056 | 0 | 0.056 | 0 | 0 | [18 empty] | 0
0.066 | 0 | 0.066 | 0 | 0.066 | 0 | 0 | [18 empty] | 0
0.079 | 0 | 0.079 | 0 | 0.079 | 0 | 0 | [18 empty] | 0
0.094 | 0 | 0.094 | 0 | 0.094 | 0 | 0 | [18 empty] | 0
0.112 | 0 | 0.112 | 0 | 0.112 | 0 | 0 | [18 empty] | 0
0.133 | 0 | 0.133 | 0 | 0.133 | 0 | 0 | [18 empty] | 0
0.158 | 0 | 0.158 | 0 | 0.158 | 0 | 0 | [18 empty] | 0
0.187 | 0 | 0.187 | 0 | 0.187 | 0 | 0 | [18 empty] | 0
0.223 | 0 | 0.223 | 0 | 0.223 | 0 | 0 | [18 empty] | 0
0.265 | 0 | 0.265 | 0 | 0.265 | 0 | 0 | [18 empty] | 0
0.315 | 0 | 0.315 | 0 | 0.315 | 0 | 0 | [18 empty] | 0
0.375 | 0 | 0.375 | 0 | 0.375 | 0 | 0 | [18 empty] | 0
0.446 | 0 | 0.446 | 0 | 0.446 | 0 | 0 | [18 empty] | 0
0.53 | 0 | 0.53 | 0 | 0.53 | 0 | 0 | [18 empty] | 0
0.631 | 0 | 0.631 | 0 | 0.631 | 0 | 0 | [18 empty] | 0
0.75 | 0 | 0.75 | 0 | 0.75 | 0 | 0 | [18 empty] | 0
0.891 | 0 | 0.891 | 0 | 0.891 | 0 | 0 | [18 empty] | 0
1.06 | 0 | 1.06 | 0 | 1.06 | 0 | 0 | [18 empty] | 0
1.261 | 0 | 1.261 | 0 | 1.261 | 0 | 0 | [18 empty] | 0
1.499 | 0 | 1.499 | 0 | 1.499 | 0 | 0 | [18 empty] | 0
1.784 | 0 | 1.784 | 0 | 1.784 | 0 | 0 | [18 empty] | 0
2.121 | 0 | 2.121 | 0 | 2.121 | 0 | 0 | [18 empty] | 0
2.522 | 0 | 2.522 | 0 | 2.522 | 0 | 0 | [18 empty] | 0
2.999 | 0 | 2.999 | 0 | 2.999 | 0 | 0 | [18 empty] | 0
3.567 | 0 | 3.567 | 0 | 3.567 | 0 | 0 | [18 empty] | 0
4.246 | 0 | 4.246 | 0 | 4.246 | 0 | 0 | [18 empty] | 0
5.044 | 0 | 5.044 | 0 | 5.044 | 0 | 0 | [18 empty] | 0
5.997 | 0 | 5.997 | 0 | 5.997 | 0 | 0 | [18 empty] | 0
7.134 | 0 | 7.134 | 0 | 7.134 | 0 | 0 | [18 empty] | 0
8.482 | 0 | 8.482 | 0 | 8.482 | 0 | 0 | [18 empty] | 0
10.087 | 0 | 10.087 | 0 | 10.087 | 0 | 0 | [18 empty] | 0
11.994 | 0 | 11.994 | 0 | 11.994 | 0 | 0 | [18 empty] | 0
14.269 | 0.82 | 14.269 | 0.31 | 14.269 | 0.75 | 0.6266667 | [18 empty] | 0.6266667
16.965 | 2.47 | 16.965 | 1.63 | 16.965 | 2.3 | 2.133333 | [18 empty] | 2.76
20.174 | 6.12 | 20.174 | 5.85 | 20.174 | 5.83 | 5.933333 | [18 empty] | 8.693333
23.989 | 12.5 | 23.989 | 14.05 | 23.989 | 12.15 | 12.9 | [18 empty] | 21.59333
28.528 | 20.68 | 28.528 | 22.63 | 28.528 | 20.49 | 21.26667 | [18 empty] | 42.86
33.929 | 25.54 | 33.929 | 24.47 | 33.929 | 25.82 | 25.27667 | [18 empty] | 68.13667
40.348 | 20.15 | 40.348 | 17.82 | 40.348 | 20.83 | 19.6 | [18 empty] | 87.73667
47.987 | 8.7 | 47.987 | 8.78 | 47.987 | 9.14 | 8.873333 | [18 empty] | 96.61
57.065 | 1.89 | 57.065 | 2.94 | 57.065 | 2.01 | 2.28 | [18 empty] | 98.89
67.858 | 0.73 | 67.858 | 1.1 | 67.858 | 0.68 | 0.8366667 | [18 empty] | 99.72667
80.696 | 0.4 | 80.696 | 0.42 | 80.696 | 0 | 0.2733333 | [18 empty] | 100
96.01 | 0 | 96.01 | 0 | 96.01 | 0 | 0 | [18 empty] | 100
114.167 | 0 | 114.167 | 0 | 114.167 | 0 | 0 | [18 empty] | 100
135.717 | 0 | 135.717 | 0 | 135.717 | 0 | 0 | [18 empty] | 100
161.393 | 0 | 161.393 | 0 | 161.393 | 0 | 0 | [18 empty] | 100
191.929 | 0 | 191.929 | 0 | 191.929 | 0 | 0 | [18 empty] | 100
228.242 | 0 | 228.242 | 0 | 228.242 | 0 | 0 | [18 empty] | 100
271.433 | 0 | 271.433 | 0 | 271.433 | 0 | 0 | [18 empty] | 100
322.785 | 0 | 322.785 | 0 | 322.785 | 0 | 0 | [18 empty] | 100
383.858 | 0 | 383.858 | 0 | 383.858 | 0 | 0 | [18 empty] | 100
456.485 | 0 | 456.485 | 0 | 456.485 | 0 | 0 | [18 empty] | 100
542.866 | 0 | 542.866 | 0 | 542.866 | 0 | 0 | [18 empty] | 100
645.571 | 0 | 645.571 | 0 | 645.571 | 0 | 0 | [18 empty] | 100
767.716 | 0 | 767.716 | 0 | 767.716 | 0 | 0 | [18 empty] | 100
912.969 | 0 | 912.969 | 0 | 912.969 | 0 | 0 | [18 empty] | 100
1085.733 | 0 | 1085.733 | 0 | 1085.733 | 0 | 0 | [18 empty] | 100
1291.142 | 0 | 1291.142 | 0 | 1291.142 | 0 | 0 | [18 empty] | 100
1535.065 | 0 | 1535.065 | 0 | 1535.065 | 0 | 0 | [18 empty] | 100
1834.008 | 0 | 1834.008 | 0 | 1834.008 | 0 | 0 | [18 empty] | 100

## Ti64+10Cu
X | Y | X | Y | X | Y | MW | Y | X | Y | X | Y | X | Y | X | Y | X | Y | X | Y | X | Y | X | Y | Y | kumulativ |  | Interpolation Partikelgröße
0.012 | 0 | 0.012 | 0 | 0.012 | 0 | 0 | [19 empty] | d10 | 20.52145
0.014 | 0 | 0.014 | 0 | 0.014 | 0 | 0 | [18 empty] | 0 | d50 | 32.2967
0.017 | 0 | 0.017 | 0 | 0.017 | 0 | 0 | [18 empty] | 0 | d90 | 52.05306
0.02 | 0 | 0.02 | 0 | 0.02 | 0 | 0 | [18 empty] | 0
0.023 | 0 | 0.023 | 0 | 0.023 | 0 | 0 | [18 empty] | 0
0.028 | 0 | 0.028 | 0 | 0.028 | 0 | 0 | [18 empty] | 0
0.033 | 0 | 0.033 | 0 | 0.033 | 0 | 0 | [18 empty] | 0
0.039 | 0 | 0.039 | 0 | 0.039 | 0 | 0 | [18 empty] | 0
0.047 | 0 | 0.047 | 0 | 0.047 | 0 | 0 | [18 empty] | 0
0.056 | 0 | 0.056 | 0 | 0.056 | 0 | 0 | [18 empty] | 0
0.066 | 0 | 0.066 | 0 | 0.066 | 0 | 0 | [18 empty] | 0
0.079 | 0 | 0.079 | 0 | 0.079 | 0 | 0 | [18 empty] | 0
0.094 | 0 | 0.094 | 0 | 0.094 | 0 | 0 | [18 empty] | 0
0.112 | 0 | 0.112 | 0 | 0.112 | 0 | 0 | [18 empty] | 0
0.133 | 0 | 0.133 | 0 | 0.133 | 0 | 0 | [18 empty] | 0
0.158 | 0 | 0.158 | 0 | 0.158 | 0 | 0 | [18 empty] | 0
0.187 | 0 | 0.187 | 0 | 0.187 | 0 | 0 | [18 empty] | 0
0.223 | 0 | 0.223 | 0 | 0.223 | 0 | 0 | [18 empty] | 0
0.265 | 0 | 0.265 | 0 | 0.265 | 0 | 0 | [18 empty] | 0
0.315 | 0 | 0.315 | 0 | 0.315 | 0 | 0 | [18 empty] | 0
0.375 | 0 | 0.375 | 0 | 0.375 | 0 | 0 | [18 empty] | 0
0.446 | 0 | 0.446 | 0 | 0.446 | 0 | 0 | [18 empty] | 0
0.53 | 0 | 0.53 | 0 | 0.53 | 0 | 0 | [18 empty] | 0
0.631 | 0 | 0.631 | 0 | 0.631 | 0 | 0 | [18 empty] | 0
0.75 | 0 | 0.75 | 0 | 0.75 | 0 | 0 | [18 empty] | 0
0.891 | 0 | 0.891 | 0 | 0.891 | 0 | 0 | [18 empty] | 0
1.06 | 0 | 1.06 | 0 | 1.06 | 0 | 0 | [18 empty] | 0
1.261 | 0 | 1.261 | 0 | 1.261 | 0 | 0 | [18 empty] | 0
1.499 | 0 | 1.499 | 0 | 1.499 | 0 | 0 | [18 empty] | 0
1.784 | 0 | 1.784 | 0 | 1.784 | 0 | 0 | [18 empty] | 0
2.121 | 0 | 2.121 | 0 | 2.121 | 0 | 0 | [18 empty] | 0
2.522 | 0 | 2.522 | 0 | 2.522 | 0 | 0 | [18 empty] | 0
2.999 | 0 | 2.999 | 0 | 2.999 | 0 | 0 | [18 empty] | 0
3.567 | 0 | 3.567 | 0 | 3.567 | 0 | 0 | [18 empty] | 0
4.246 | 0 | 4.246 | 0 | 4.246 | 0 | 0 | [18 empty] | 0
5.044 | 0 | 5.044 | 0 | 5.044 | 0 | 0 | [18 empty] | 0
5.997 | 0 | 5.997 | 0 | 5.997 | 0 | 0 | [18 empty] | 0
7.134 | 0 | 7.134 | 0 | 7.134 | 0 | 0 | [18 empty] | 0
8.482 | 0 | 8.482 | 0 | 8.482 | 0 | 0 | [18 empty] | 0
10.087 | 0 | 10.087 | 0 | 10.087 | 0 | 0 | [18 empty] | 0
11.994 | 0 | 11.994 | 0 | 11.994 | 0 | 0 | [18 empty] | 0
14.269 | 0.78 | 14.269 | 0.81 | 14.269 | 0.79 | 0.7933333 | [18 empty] | 0.7933333
16.965 | 2.41 | 16.965 | 2.42 | 16.965 | 2.38 | 2.403333 | [18 empty] | 3.196667
20.174 | 5.86 | 20.174 | 5.79 | 20.174 | 5.75 | 5.8 | [18 empty] | 8.996667
23.989 | 11.12 | 23.989 | 10.97 | 23.989 | 10.96 | 11.01667 | [18 empty] | 20.01333
28.528 | 16.51 | 28.528 | 16.44 | 28.528 | 16.49 | 16.48 | [18 empty] | 36.49333
33.929 | 19.23 | 33.929 | 19.37 | 33.929 | 19.47 | 19.35667 | [18 empty] | 55.85
40.348 | 17.67 | 40.348 | 17.94 | 40.348 | 18.03 | 17.88 | [18 empty] | 73.73
47.987 | 12.82 | 47.987 | 13.02 | 47.987 | 13.04 | 12.96 | [18 empty] | 86.69
57.065 | 7.4 | 57.065 | 7.4 | 57.065 | 7.37 | 7.39 | [18 empty] | 94.08
67.858 | 3.85 | 67.858 | 3.72 | 67.858 | 3.67 | 3.746667 | [18 empty] | 97.82667
80.696 | 1.67 | 80.696 | 1.49 | 80.696 | 1.46 | 1.54 | [18 empty] | 99.36667
96.01 | 0.68 | 96.01 | 0.63 | 96.01 | 0.59 | 0.6333333 | [18 empty] | 100
114.167 | 0 | 114.167 | 0 | 114.167 | 0 | 0 | [18 empty] | 100
135.717 | 0 | 135.717 | 0 | 135.717 | 0 | 0 | [18 empty] | 100
161.393 | 0 | 161.393 | 0 | 161.393 | 0 | 0 | [18 empty] | 100
191.929 | 0 | 191.929 | 0 | 191.929 | 0 | 0 | [18 empty] | 100
228.242 | 0 | 228.242 | 0 | 228.242 | 0 | 0 | [18 empty] | 100
271.433 | 0 | 271.433 | 0 | 271.433 | 0 | 0 | [18 empty] | 100
322.785 | 0 | 322.785 | 0 | 322.785 | 0 | 0 | [18 empty] | 100
383.858 | 0 | 383.858 | 0 | 383.858 | 0 | 0 | [18 empty] | 100
456.485 | 0 | 456.485 | 0 | 456.485 | 0 | 0 | [18 empty] | 100
542.866 | 0 | 542.866 | 0 | 542.866 | 0 | 0 | [18 empty] | 100
645.571 | 0 | 645.571 | 0 | 645.571 | 0 | 0 | [18 empty] | 100
767.716 | 0 | 767.716 | 0 | 767.716 | 0 | 0 | [18 empty] | 100
912.969 | 0 | 912.969 | 0 | 912.969 | 0 | 0 | [18 empty] | 100
1085.733 | 0 | 1085.733 | 0 | 1085.733 | 0 | 0 | [18 empty] | 100
1291.142 | 0 | 1291.142 | 0 | 1291.142 | 0 | 0 | [18 empty] | 100
1535.065 | 0 | 1535.065 | 0 | 1535.065 | 0 | 0 | [18 empty] | 100
1834.008 | 0 | 1834.008 | 0 | 1834.008 | 0 | 0 | [18 empty] | 100

## Ti64+15Cu
X | Y | X | Y | X | Y | MW | X | Y | X | Y | X | Y | X | Y | X | Y | X | Y | X | Y | X | Y | X | Y | kumulativ |  | Interpolation Partikelgröße
0.012 | 0 | 0.012 | 0 | 0.012 | 0 | 0 | [19 empty] | d10 | 20.46814
0.014 | 0 | 0.014 | 0 | 0.014 | 0 | 0 | [18 empty] | 0 | d50 | 31.20314
0.017 | 0 | 0.017 | 0 | 0.017 | 0 | 0 | [18 empty] | 0 | d90 | 46.0153
0.02 | 0 | 0.02 | 0 | 0.02 | 0 | 0 | [18 empty] | 0
0.023 | 0 | 0.023 | 0 | 0.023 | 0 | 0 | [18 empty] | 0
0.028 | 0 | 0.028 | 0 | 0.028 | 0 | 0 | [18 empty] | 0
0.033 | 0 | 0.033 | 0 | 0.033 | 0 | 0 | [18 empty] | 0
0.039 | 0 | 0.039 | 0 | 0.039 | 0 | 0 | [18 empty] | 0
0.047 | 0 | 0.047 | 0 | 0.047 | 0 | 0 | [18 empty] | 0
0.056 | 0 | 0.056 | 0 | 0.056 | 0 | 0 | [18 empty] | 0
0.066 | 0 | 0.066 | 0 | 0.066 | 0 | 0 | [18 empty] | 0
0.079 | 0 | 0.079 | 0 | 0.079 | 0 | 0 | [18 empty] | 0
0.094 | 0 | 0.094 | 0 | 0.094 | 0 | 0 | [18 empty] | 0
0.112 | 0 | 0.112 | 0 | 0.112 | 0 | 0 | [18 empty] | 0
0.133 | 0 | 0.133 | 0 | 0.133 | 0 | 0 | [18 empty] | 0
0.158 | 0 | 0.158 | 0 | 0.158 | 0 | 0 | [18 empty] | 0
0.187 | 0 | 0.187 | 0 | 0.187 | 0 | 0 | [18 empty] | 0
0.223 | 0 | 0.223 | 0 | 0.223 | 0 | 0 | [18 empty] | 0
0.265 | 0 | 0.265 | 0 | 0.265 | 0 | 0 | [18 empty] | 0
0.315 | 0 | 0.315 | 0 | 0.315 | 0 | 0 | [18 empty] | 0
0.375 | 0 | 0.375 | 0 | 0.375 | 0 | 0 | [18 empty] | 0
0.446 | 0 | 0.446 | 0 | 0.446 | 0 | 0 | [18 empty] | 0
0.53 | 0 | 0.53 | 0 | 0.53 | 0 | 0 | [18 empty] | 0
0.631 | 0 | 0.631 | 0 | 0.631 | 0 | 0 | [18 empty] | 0
0.75 | 0 | 0.75 | 0 | 0.75 | 0 | 0 | [18 empty] | 0
0.891 | 0 | 0.891 | 0 | 0.891 | 0 | 0 | [18 empty] | 0
1.06 | 0 | 1.06 | 0 | 1.06 | 0 | 0 | [18 empty] | 0
1.261 | 0 | 1.261 | 0 | 1.261 | 0 | 0 | [18 empty] | 0
1.499 | 0 | 1.499 | 0 | 1.499 | 0 | 0 | [18 empty] | 0
1.784 | 0 | 1.784 | 0 | 1.784 | 0 | 0 | [18 empty] | 0
2.121 | 0 | 2.121 | 0 | 2.121 | 0 | 0 | [18 empty] | 0
2.522 | 0 | 2.522 | 0 | 2.522 | 0 | 0 | [18 empty] | 0
2.999 | 0 | 2.999 | 0 | 2.999 | 0 | 0 | [18 empty] | 0
3.567 | 0 | 3.567 | 0 | 3.567 | 0 | 0 | [18 empty] | 0
4.246 | 0 | 4.246 | 0 | 4.246 | 0 | 0 | [18 empty] | 0
5.044 | 0 | 5.044 | 0 | 5.044 | 0 | 0 | [18 empty] | 0
5.997 | 0 | 5.997 | 0 | 5.997 | 0 | 0 | [18 empty] | 0
7.134 | 0 | 7.134 | 0 | 7.134 | 0 | 0 | [18 empty] | 0
8.482 | 0 | 8.482 | 0 | 8.482 | 0 | 0 | [18 empty] | 0
10.087 | 0 | 10.087 | 0 | 10.087 | 0 | 0 | [18 empty] | 0
11.994 | 0 | 11.994 | 0 | 11.994 | 0 | 0 | [18 empty] | 0
14.269 | 0.87 | 14.269 | 0.85 | 14.269 | 0.84 | 0.8533333 | [18 empty] | 0.8533333
16.965 | 2.48 | 16.965 | 2.43 | 16.965 | 2.4 | 2.436667 | [18 empty] | 3.29
20.174 | 5.91 | 20.174 | 5.81 | 20.174 | 5.75 | 5.823333 | [18 empty] | 9.113333
23.989 | 11.61 | 23.989 | 11.49 | 23.989 | 11.4 | 11.5 | [18 empty] | 20.61333
28.528 | 18.33 | 28.528 | 18.31 | 28.528 | 18.29 | 18.31 | [18 empty] | 38.92333
33.929 | 22.17 | 33.929 | 22.4 | 33.929 | 22.52 | 22.36333 | [18 empty] | 61.28667
40.348 | 19.56 | 40.348 | 19.82 | 40.348 | 20 | 19.79333 | [18 empty] | 81.08
47.987 | 11.98 | 47.987 | 12.01 | 47.987 | 12.08 | 12.02333 | [18 empty] | 93.10333
57.065 | 4.93 | 57.065 | 4.81 | 57.065 | 4.76 | 4.833333 | [18 empty] | 97.93667
67.858 | 1.67 | 67.858 | 1.59 | 67.858 | 1.53 | 1.596667 | [18 empty] | 99.53333
80.696 | 0.49 | 80.696 | 0.48 | 80.696 | 0.43 | 0.4666667 | [18 empty] | 100
96.01 | 0 | 96.01 | 0 | 96.01 | 0 | 0 | [18 empty] | 100
114.167 | 0 | 114.167 | 0 | 114.167 | 0 | 0 | [18 empty] | 100
135.717 | 0 | 135.717 | 0 | 135.717 | 0 | 0 | [18 empty] | 100
161.393 | 0 | 161.393 | 0 | 161.393 | 0 | 0 | [18 empty] | 100
191.929 | 0 | 191.929 | 0 | 191.929 | 0 | 0 | [18 empty] | 100
228.242 | 0 | 228.242 | 0 | 228.242 | 0 | 0 | [18 empty] | 100
271.433 | 0 | 271.433 | 0 | 271.433 | 0 | 0 | [18 empty] | 100
322.785 | 0 | 322.785 | 0 | 322.785 | 0 | 0 | [18 empty] | 100
383.858 | 0 | 383.858 | 0 | 383.858 | 0 | 0 | [18 empty] | 100
456.485 | 0 | 456.485 | 0 | 456.485 | 0 | 0 | [18 empty] | 100
542.866 | 0 | 542.866 | 0 | 542.866 | 0 | 0 | [18 empty] | 100
645.571 | 0 | 645.571 | 0 | 645.571 | 0 | 0 | [18 empty] | 100
767.716 | 0 | 767.716 | 0 | 767.716 | 0 | 0 | [18 empty] | 100
912.969 | 0 | 912.969 | 0 | 912.969 | 0 | 0 | [18 empty] | 100
1085.733 | 0 | 1085.733 | 0 | 1085.733 | 0 | 0 | [18 empty] | 100
1291.142 | 0 | 1291.142 | 0 | 1291.142 | 0 | 0 | [18 empty] | 100
1535.065 | 0 | 1535.065 | 0 | 1535.065 | 0 | 0 | [18 empty] | 100
1834.008 | 0 | 1834.008 | 0 | 1834.008 | 0 | 0 | [18 empty] | 100

## Ti64+20Cu
X | Y | X | Y | X | Y | MW | X | Y | X | Y | X | Y | X | Y | X | Y | X | Y | X | Y | X | Y | X | Y | kumulativ |  | Interpolation Partikelgröße
0.012 | 0 | 0.012 | 0 | 0.012 | 0 | 0 | [19 empty] | d10 | 20.11937
0.014 | 0 | 0.014 | 0 | 0.014 | 0 | 0 | [18 empty] | 0 | d50 | 31.7938
0.017 | 0 | 0.017 | 0 | 0.017 | 0 | 0 | [18 empty] | 0 | d90 | 48.6445
0.02 | 0 | 0.02 | 0 | 0.02 | 0 | 0 | [18 empty] | 0
0.023 | 0 | 0.023 | 0 | 0.023 | 0 | 0 | [18 empty] | 0
0.028 | 0 | 0.028 | 0 | 0.028 | 0 | 0 | [18 empty] | 0
0.033 | 0 | 0.033 | 0 | 0.033 | 0 | 0 | [18 empty] | 0
0.039 | 0 | 0.039 | 0 | 0.039 | 0 | 0 | [18 empty] | 0
0.047 | 0 | 0.047 | 0 | 0.047 | 0 | 0 | [18 empty] | 0
0.056 | 0 | 0.056 | 0 | 0.056 | 0 | 0 | [18 empty] | 0
0.066 | 0 | 0.066 | 0 | 0.066 | 0 | 0 | [18 empty] | 0
0.079 | 0 | 0.079 | 0 | 0.079 | 0 | 0 | [18 empty] | 0
0.094 | 0 | 0.094 | 0 | 0.094 | 0 | 0 | [18 empty] | 0
0.112 | 0 | 0.112 | 0 | 0.112 | 0 | 0 | [18 empty] | 0
0.133 | 0 | 0.133 | 0 | 0.133 | 0 | 0 | [18 empty] | 0
0.158 | 0 | 0.158 | 0 | 0.158 | 0 | 0 | [18 empty] | 0
0.187 | 0 | 0.187 | 0 | 0.187 | 0 | 0 | [18 empty] | 0
0.223 | 0 | 0.223 | 0 | 0.223 | 0 | 0 | [18 empty] | 0
0.265 | 0 | 0.265 | 0 | 0.265 | 0 | 0 | [18 empty] | 0
0.315 | 0 | 0.315 | 0 | 0.315 | 0 | 0 | [18 empty] | 0
0.375 | 0 | 0.375 | 0 | 0.375 | 0 | 0 | [18 empty] | 0
0.446 | 0 | 0.446 | 0 | 0.446 | 0 | 0 | [18 empty] | 0
0.53 | 0 | 0.53 | 0 | 0.53 | 0 | 0 | [18 empty] | 0
0.631 | 0 | 0.631 | 0 | 0.631 | 0 | 0 | [18 empty] | 0
0.75 | 0 | 0.75 | 0 | 0.75 | 0 | 0 | [18 empty] | 0
0.891 | 0 | 0.891 | 0 | 0.891 | 0 | 0 | [18 empty] | 0
1.06 | 0 | 1.06 | 0 | 1.06 | 0 | 0 | [18 empty] | 0
1.261 | 0 | 1.261 | 0 | 1.261 | 0 | 0 | [18 empty] | 0
1.499 | 0 | 1.499 | 0 | 1.499 | 0 | 0 | [18 empty] | 0
1.784 | 0 | 1.784 | 0 | 1.784 | 0 | 0 | [18 empty] | 0
2.121 | 0 | 2.121 | 0 | 2.121 | 0 | 0 | [18 empty] | 0
2.522 | 0 | 2.522 | 0 | 2.522 | 0 | 0 | [18 empty] | 0
2.999 | 0 | 2.999 | 0 | 2.999 | 0 | 0 | [18 empty] | 0
3.567 | 0 | 3.567 | 0 | 3.567 | 0 | 0 | [18 empty] | 0
4.246 | 0 | 4.246 | 0 | 4.246 | 0 | 0 | [18 empty] | 0
5.044 | 0 | 5.044 | 0 | 5.044 | 0 | 0 | [18 empty] | 0
5.997 | 0 | 5.997 | 0 | 5.997 | 0 | 0 | [18 empty] | 0
7.134 | 0 | 7.134 | 0 | 7.134 | 0 | 0 | [18 empty] | 0
8.482 | 0 | 8.482 | 0 | 8.482 | 0 | 0 | [18 empty] | 0
10.087 | 0 | 10.087 | 0 | 10.087 | 0 | 0 | [18 empty] | 0
11.994 | 0 | 11.994 | 0.38 | 11.994 | 0.37 | 0.25 | [18 empty] | 0.25
14.269 | 0.96 | 14.269 | 1.09 | 14.269 | 1.07 | 1.04 | [18 empty] | 1.29
16.965 | 2.84 | 16.965 | 2.71 | 16.965 | 2.68 | 2.743333 | [18 empty] | 4.033333
20.174 | 6.6 | 20.174 | 5.84 | 20.174 | 5.77 | 6.07 | [18 empty] | 10.10333
23.989 | 12.07 | 23.989 | 10.69 | 23.989 | 10.61 | 11.12333 | [18 empty] | 21.22667
28.528 | 17.34 | 28.528 | 16.37 | 28.528 | 16.33 | 16.68 | [18 empty] | 37.90667
33.929 | 19.55 | 33.929 | 20.18 | 33.929 | 20.27 | 20 | [18 empty] | 57.90667
40.348 | 17.34 | 40.348 | 19.15 | 40.348 | 19.33 | 18.60667 | [18 empty] | 76.51333
47.987 | 12.09 | 47.987 | 13.41 | 47.987 | 13.51 | 13.00333 | [18 empty] | 89.51667
57.065 | 6.63 | 57.065 | 6.71 | 57.065 | 6.68 | 6.673333 | [18 empty] | 96.19
67.858 | 3.12 | 67.858 | 2.68 | 67.858 | 2.62 | 2.806667 | [18 empty] | 98.99667
80.696 | 1.13 | 80.696 | 0.79 | 80.696 | 0.76 | 0.8933333 | [18 empty] | 99.89
96.01 | 0.33 | 96.01 | 0 | 96.01 | 0 | 0.11 | [18 empty] | 100
114.167 | 0 | 114.167 | 0 | 114.167 | 0 | 0 | [18 empty] | 100
135.717 | 0 | 135.717 | 0 | 135.717 | 0 | 0 | [18 empty] | 100
161.393 | 0 | 161.393 | 0 | 161.393 | 0 | 0 | [18 empty] | 100
191.929 | 0 | 191.929 | 0 | 191.929 | 0 | 0 | [18 empty] | 100
228.242 | 0 | 228.242 | 0 | 228.242 | 0 | 0 | [18 empty] | 100
271.433 | 0 | 271.433 | 0 | 271.433 | 0 | 0 | [18 empty] | 100
322.785 | 0 | 322.785 | 0 | 322.785 | 0 | 0 | [18 empty] | 100
383.858 | 0 | 383.858 | 0 | 383.858 | 0 | 0 | [18 empty] | 100
456.485 | 0 | 456.485 | 0 | 456.485 | 0 | 0 | [18 empty] | 100
542.866 | 0 | 542.866 | 0 | 542.866 | 0 | 0 | [18 empty] | 100
645.571 | 0 | 645.571 | 0 | 645.571 | 0 | 0 | [18 empty] | 100
767.716 | 0 | 767.716 | 0 | 767.716 | 0 | 0 | [18 empty] | 100
912.969 | 0 | 912.969 | 0 | 912.969 | 0 | 0 | [18 empty] | 100
1085.733 | 0 | 1085.733 | 0 | 1085.733 | 0 | 0 | [18 empty] | 100
1291.142 | 0 | 1291.142 | 0 | 1291.142 | 0 | 0 | [18 empty] | 100
1535.065 | 0 | 1535.065 | 0 | 1535.065 | 0 | 0 | [18 empty] | 100
1834.008 | 0 | 1834.008 | 0 | 1834.008 | 0 | 0 | [18 empty] | 100